## Sheet1
FPsample_bR1 |  | FPsample_R
Wavelength (nm) | %R | Wavelength (nm) | %R
300 | 0.05690691471 | 300 | 0.04343297958
301 | 0.05675490379 | 301 | 0.04084803104
302 | 0.0563832283 | 302 | 0.03800039053
303 | 0.05668237686 | 303 | 0.0350301981
304 | 0.05665548325 | 304 | 0.03231545448
305 | 0.05661910534 | 305 | 0.0293747592
306 | 0.05629374981 | 306 | 0.02623677015
307 | 0.05663719654 | 307 | 0.02350739479
308 | 0.05714408398 | 308 | 0.02065045834
309 | 0.05736361027 | 309 | 0.01717149496
310 | 0.05721367836 | 310 | 0.0139485085
311 | 0.05787298203 | 311 | 0.0117792201
312 | 0.05804747581 | 312 | 0.008814991713
313 | 0.05854660034 | 313 | 0.006472110152
314 | 0.0594559288 | 314 | 0.003506782949
315 | 0.06027287483 | 315 | 0.003708366752
316 | 0.06085265636 | 316 | 0
317 | 0.0617780304 | 317 | 0.002658755183
318 | 0.06259678364 | 318 | 0.004300218225
319 | 0.06400422573 | 319 | 0.003731225729
320 | 0.06543744564 | 320 | 0.008851102591
321 | 0.06673705578 | 321 | 0.01149722695
322 | 0.068598876 | 322 | 0.01596645594
323 | 0.07126954079 | 323 | 0.02163258553
324 | 0.07441454411 | 324 | 0.02824652433
325 | 0.07833908558 | 325 | 0.03578289986
326 | 0.08322550774 | 326 | 0.04441000938
327 | 0.08851369858 | 327 | 0.05381883144
328 | 0.09525676727 | 328 | 0.06396532059
329 | 0.1019080067 | 329 | 0.07545191765
330 | 0.1102978706 | 330 | 0.08756391525
331 | 0.1183406734 | 331 | 0.09985526085
332 | 0.1281921387 | 332 | 0.1121346283
333 | 0.1378923035 | 333 | 0.1253755379
334 | 0.1484971237 | 334 | 0.1372999382
335 | 0.1596916771 | 335 | 0.150976572
336 | 0.1709029579 | 336 | 0.1631470871
337 | 0.1831976891 | 337 | 0.1759939384
338 | 0.1951586151 | 338 | 0.1885088921
339 | 0.2072883987 | 339 | 0.199859581
340 | 0.2193293953 | 340 | 0.2116956711
341 | 0.2311831665 | 341 | 0.2235163689
342 | 0.243861599 | 342 | 0.2343234634
343 | 0.2552041626 | 343 | 0.2440953827
344 | 0.2666978836 | 344 | 0.253849411
345 | 0.2780513763 | 345 | 0.2631777
346 | 0.2892856216 | 346 | 0.2720420074
347 | 0.2993078232 | 347 | 0.281281147
348 | 0.3100357628 | 348 | 0.2888076019
349 | 0.3194027901 | 349 | 0.2966056442
350 | 0.3292393494 | 350 | 0.3042016029
351 | 0.3379837418 | 351 | 0.311688633
352 | 0.3473683167 | 352 | 0.3189335442
353 | 0.3560978699 | 353 | 0.3256904221
354 | 0.3646242523 | 354 | 0.3330060959
355 | 0.3725301743 | 355 | 0.339853363
356 | 0.3800696564 | 356 | 0.3465544128
357 | 0.3875311279 | 357 | 0.3533721161
358 | 0.395484581 | 358 | 0.3601530075
359 | 0.4022568893 | 359 | 0.3665630341
360 | 0.409099884 | 360 | 0.3729818344
361 | 0.4159039688 | 361 | 0.3793665314
362 | 0.4221978378 | 362 | 0.3849731445
363 | 0.4288487625 | 363 | 0.3920112991
364 | 0.4348079681 | 364 | 0.3978530121
365 | 0.4402976227 | 365 | 0.4038859558
366 | 0.4461144257 | 366 | 0.4093381882
367 | 0.4515829849 | 367 | 0.4154423904
368 | 0.456614418 | 368 | 0.4216069794
369 | 0.4618381119 | 369 | 0.427043457
370 | 0.4671496582 | 370 | 0.4333235168
371 | 0.4713961029 | 371 | 0.4387981796
372 | 0.4759375763 | 372 | 0.4448343658
373 | 0.4799014664 | 373 | 0.4506023788
374 | 0.4838277817 | 374 | 0.4562117004
375 | 0.4869100952 | 375 | 0.4622606659
376 | 0.4903085709 | 376 | 0.4684550858
377 | 0.4934858704 | 377 | 0.474477272
378 | 0.4971380997 | 378 | 0.480634613
379 | 0.5007470322 | 379 | 0.4863732529
380 | 0.5048171997 | 380 | 0.4930044174
381 | 0.5094197845 | 381 | 0.4990699387
382 | 0.5137440109 | 382 | 0.5046913147
383 | 0.5193061829 | 383 | 0.5111673355
384 | 0.524233284 | 384 | 0.5173265839
385 | 0.529285965 | 385 | 0.5231386948
386 | 0.534372406 | 386 | 0.5287414169
387 | 0.5396751785 | 387 | 0.5348151398
388 | 0.5437714386 | 388 | 0.5400930023
389 | 0.5501224518 | 389 | 0.546500206
390 | 0.5550638962 | 390 | 0.5515031052
391 | 0.5596865845 | 391 | 0.5569859695
392 | 0.5640248108 | 392 | 0.5622452927
393 | 0.5680652237 | 393 | 0.566864357
394 | 0.5721213913 | 394 | 0.5714966583
395 | 0.5760601807 | 395 | 0.5761592484
396 | 0.5799446869 | 396 | 0.5808640289
397 | 0.5829413605 | 397 | 0.5849096298
398 | 0.5863562775 | 398 | 0.5884386444
399 | 0.589683075 | 399 | 0.5926235962
400 | 0.59284729 | 400 | 0.5967971802
401 | 0.5952581787 | 401 | 0.6001739502
402 | 0.5983008194 | 402 | 0.6037854385
403 | 0.6006703186 | 403 | 0.6070675659
404 | 0.6028727722 | 404 | 0.6101747131
405 | 0.6055263901 | 405 | 0.6134256744
406 | 0.6075356674 | 406 | 0.6162191772
407 | 0.6092925644 | 407 | 0.6190184784
408 | 0.6115995789 | 408 | 0.6219785309
409 | 0.612843399 | 409 | 0.6245909882
410 | 0.6149590683 | 410 | 0.6270961761
411 | 0.6168507767 | 411 | 0.6294742966
412 | 0.6181105804 | 412 | 0.6318020248
413 | 0.6195578766 | 413 | 0.633736496
414 | 0.6210400009 | 414 | 0.6359966278
415 | 0.6221219254 | 415 | 0.6377666473
416 | 0.6235286713 | 416 | 0.6395993042
417 | 0.6249211884 | 417 | 0.641283493
418 | 0.6256431961 | 418 | 0.6427480316
419 | 0.6265717697 | 419 | 0.6443345642
420 | 0.6276617813 | 420 | 0.6454431152
421 | 0.6285411835 | 421 | 0.6468714142
422 | 0.6293637848 | 422 | 0.6479940033
423 | 0.6299847412 | 423 | 0.6489379883
424 | 0.6303089905 | 424 | 0.6498001099
425 | 0.6305885315 | 425 | 0.6507989502
426 | 0.630983429 | 426 | 0.6512184906
427 | 0.6314230728 | 427 | 0.6519226074
428 | 0.6312853622 | 428 | 0.6522563934
429 | 0.6315105438 | 429 | 0.6527135468
430 | 0.631358757 | 430 | 0.6531112671
431 | 0.6313635254 | 431 | 0.653513031
432 | 0.6313389969 | 432 | 0.6535741425
433 | 0.6308106232 | 433 | 0.6537142181
434 | 0.6305281067 | 434 | 0.6533518982
435 | 0.6302215958 | 435 | 0.6532633972
436 | 0.6297249603 | 436 | 0.6529490662
437 | 0.6292366409 | 437 | 0.6526430511
438 | 0.6285779953 | 438 | 0.6523696899
439 | 0.6276863098 | 439 | 0.6516886139
440 | 0.6269714355 | 440 | 0.6509453583
441 | 0.6265782166 | 441 | 0.6503897095
442 | 0.6254557419 | 442 | 0.649666748
443 | 0.6247404099 | 443 | 0.6485542297
444 | 0.6237565231 | 444 | 0.6477275848
445 | 0.622509079 | 445 | 0.6465653992
446 | 0.6217024994 | 446 | 0.6454278564
447 | 0.6202243042 | 447 | 0.6442014313
448 | 0.6192225266 | 448 | 0.6431985474
449 | 0.6175825119 | 449 | 0.6417286682
450 | 0.6160171509 | 450 | 0.6399136734
451 | 0.6146987534 | 451 | 0.6387276077
452 | 0.6126917648 | 452 | 0.6368264389
453 | 0.6110710907 | 453 | 0.6352365112
454 | 0.609027977 | 454 | 0.6331930161
455 | 0.6068955612 | 455 | 0.6309983063
456 | 0.6050833893 | 456 | 0.6290421295
457 | 0.6024583054 | 457 | 0.6266804504
458 | 0.6002449799 | 458 | 0.6247640228
459 | 0.5975880432 | 459 | 0.6219096756
460 | 0.5950359726 | 460 | 0.6195719147
461 | 0.5920523453 | 461 | 0.6165428925
462 | 0.5892400742 | 462 | 0.6137678146
463 | 0.586553688 | 463 | 0.6114333344
464 | 0.5833344269 | 464 | 0.6078647232
465 | 0.5803209686 | 465 | 0.6048448181
466 | 0.5766656876 | 466 | 0.6016468811
467 | 0.5733530045 | 467 | 0.5981600952
468 | 0.5695275497 | 468 | 0.5946336365
469 | 0.5657223892 | 469 | 0.5909400177
470 | 0.5620586395 | 470 | 0.5872132111
471 | 0.5580780029 | 471 | 0.5831494904
472 | 0.5540753174 | 472 | 0.5791727448
473 | 0.549087944 | 473 | 0.574911232
474 | 0.5444617844 | 474 | 0.5708973312
475 | 0.5396863937 | 475 | 0.5662606812
476 | 0.5347172546 | 476 | 0.5613518524
477 | 0.530212822 | 477 | 0.5568656158
478 | 0.5252898788 | 478 | 0.5518424988
479 | 0.5199996948 | 479 | 0.5466187668
480 | 0.5147136307 | 480 | 0.541011734
481 | 0.5092030334 | 481 | 0.5356913376
482 | 0.5037623596 | 482 | 0.5303111267
483 | 0.4979962921 | 483 | 0.5246829224
484 | 0.4920066833 | 484 | 0.5191413116
485 | 0.4859531403 | 485 | 0.5130760574
486 | 0.4796118927 | 486 | 0.5069690323
487 | 0.4733695602 | 487 | 0.5009460449
488 | 0.4666649246 | 488 | 0.4944552994
489 | 0.4600948715 | 489 | 0.4880421066
490 | 0.4532506943 | 490 | 0.4812490082
491 | 0.4460429001 | 491 | 0.4742131424
492 | 0.4386029434 | 492 | 0.4670999146
493 | 0.4313386536 | 493 | 0.4600226212
494 | 0.4236013412 | 494 | 0.4525982666
495 | 0.4157686234 | 495 | 0.4449052429
496 | 0.4076733017 | 496 | 0.437103157
497 | 0.3997815704 | 497 | 0.4292651367
498 | 0.3915994263 | 498 | 0.4213823318
499 | 0.382803154 | 499 | 0.4130435181
500 | 0.3742831802 | 500 | 0.404643364
501 | 0.3654364777 | 501 | 0.3961816406
502 | 0.3565758133 | 502 | 0.3879756927
503 | 0.3473309326 | 503 | 0.37900383
504 | 0.3383229065 | 504 | 0.3702010727
505 | 0.3287347031 | 505 | 0.3611430359
506 | 0.3193154716 | 506 | 0.3519774246
507 | 0.309661026 | 507 | 0.3426521301
508 | 0.2998675156 | 508 | 0.3332905579
509 | 0.2902240372 | 509 | 0.3238661575
510 | 0.2803450775 | 510 | 0.3142819977
511 | 0.270446682 | 511 | 0.3047162247
512 | 0.2603573418 | 512 | 0.2952059174
513 | 0.2505133057 | 513 | 0.2854572868
514 | 0.2403321648 | 514 | 0.2757858086
515 | 0.2303524971 | 515 | 0.2662086105
516 | 0.2203759575 | 516 | 0.2564311409
517 | 0.2105248642 | 517 | 0.2471083069
518 | 0.2005998993 | 518 | 0.237461319
519 | 0.1905768585 | 519 | 0.2278972244
520 | 0.1809739113 | 520 | 0.218778286
521 | 0.1713227272 | 521 | 0.2096551132
522 | 0.1619780731 | 522 | 0.2006794739
523 | 0.1528268909 | 523 | 0.1917867279
524 | 0.1436786842 | 524 | 0.1833394432
525 | 0.1350148487 | 525 | 0.1752223015
526 | 0.1266114235 | 526 | 0.1672674751
527 | 0.1183810711 | 527 | 0.1594732857
528 | 0.1106952477 | 528 | 0.1522681236
529 | 0.1033294678 | 529 | 0.1452695465
530 | 0.09642845154 | 530 | 0.1390075207
531 | 0.08983440399 | 531 | 0.1328939629
532 | 0.08358787537 | 532 | 0.1271037865
533 | 0.07801817417 | 533 | 0.1221067429
534 | 0.0729984951 | 534 | 0.1175316525
535 | 0.06837221146 | 535 | 0.1135504055
536 | 0.06463819027 | 536 | 0.1102585793
537 | 0.06093502998 | 537 | 0.1071812916
538 | 0.05812827587 | 538 | 0.1048674965
539 | 0.05611373901 | 539 | 0.1032856655
540 | 0.05485762119 | 540 | 0.102304163
541 | 0.05391993046 | 541 | 0.1020300579
542 | 0.05343986034 | 542 | 0.102036314
543 | 0.05404121876 | 543 | 0.1030725193
544 | 0.05524404049 | 544 | 0.1048670197
545 | 0.05694858551 | 545 | 0.1070248985
546 | 0.05915204525 | 546 | 0.1097216415
547 | 0.06230532169 | 547 | 0.1134320164
548 | 0.06578238487 | 548 | 0.1175150967
549 | 0.0702895689 | 549 | 0.122208004
550 | 0.07514041901 | 550 | 0.1277331161
551 | 0.08062123299 | 551 | 0.133514452
552 | 0.08649225235 | 552 | 0.1398918629
553 | 0.09301813126 | 553 | 0.1470839405
554 | 0.100092802 | 554 | 0.1544665527
555 | 0.1074540806 | 555 | 0.1623625946
556 | 0.1154109192 | 556 | 0.1705375099
557 | 0.1239234161 | 557 | 0.1797062683
558 | 0.1324886417 | 558 | 0.1887057686
559 | 0.1417490578 | 559 | 0.1983727074
560 | 0.1511362362 | 560 | 0.2080611038
561 | 0.1609218216 | 561 | 0.2181322289
562 | 0.170876503 | 562 | 0.2285710907
563 | 0.1810977364 | 563 | 0.2390310669
564 | 0.1914834023 | 564 | 0.2497126198
565 | 0.2020264626 | 565 | 0.2606958199
566 | 0.2129716873 | 566 | 0.2719460106
567 | 0.2237745285 | 567 | 0.2829839897
568 | 0.2347880554 | 568 | 0.2943500519
569 | 0.2458405876 | 569 | 0.3055565071
570 | 0.2570142746 | 570 | 0.3169265938
571 | 0.2679596519 | 571 | 0.3281209946
572 | 0.2791188622 | 572 | 0.3396598816
573 | 0.2902730942 | 573 | 0.3508330536
574 | 0.3012201118 | 574 | 0.3620201492
575 | 0.3121740723 | 575 | 0.3732558823
576 | 0.3231884384 | 576 | 0.3843310165
577 | 0.3340540314 | 577 | 0.3952762985
578 | 0.3446333694 | 578 | 0.4058511734
579 | 0.355275383 | 579 | 0.4166193771
580 | 0.3657662201 | 580 | 0.4272732925
581 | 0.3762161255 | 581 | 0.4377933884
582 | 0.3862412643 | 582 | 0.4479421997
583 | 0.3964427948 | 583 | 0.4578684998
584 | 0.4060966492 | 584 | 0.4680688095
585 | 0.4160337448 | 585 | 0.4780296326
586 | 0.4256950378 | 586 | 0.4875674438
587 | 0.435056076 | 587 | 0.497076149
588 | 0.4444261551 | 588 | 0.5064109421
589 | 0.4538700104 | 589 | 0.5158647156
590 | 0.4628471375 | 590 | 0.5247385406
591 | 0.4717144775 | 591 | 0.53364151
592 | 0.4804395676 | 592 | 0.5421414185
593 | 0.4888899612 | 593 | 0.5512363815
594 | 0.4972785187 | 594 | 0.5593039322
595 | 0.5054214096 | 595 | 0.5681896973
596 | 0.5135528946 | 596 | 0.576348381
597 | 0.5214064026 | 597 | 0.584188652
598 | 0.5290747452 | 598 | 0.591804924
599 | 0.5366390991 | 599 | 0.599225235
600 | 0.5441146469 | 600 | 0.6068381119
601 | 0.5521751022 | 601 | 0.6139847565
602 | 0.5592908859 | 602 | 0.6210594177
603 | 0.56602108 | 603 | 0.6279072571
604 | 0.5725889969 | 604 | 0.6343811798
605 | 0.5792895126 | 605 | 0.6412451935
606 | 0.5858774948 | 606 | 0.6475
607 | 0.591993866 | 607 | 0.6537073517
608 | 0.5980748367 | 608 | 0.6597306824
609 | 0.6040195847 | 609 | 0.6656092072
610 | 0.6098951721 | 610 | 0.6715236664
611 | 0.6154303741 | 611 | 0.6770623779
612 | 0.6210788345 | 612 | 0.6826319122
613 | 0.6261989594 | 613 | 0.6880258179
614 | 0.6315593719 | 614 | 0.6930649567
615 | 0.6366085815 | 615 | 0.6982725525
616 | 0.6415968323 | 616 | 0.7031575775
617 | 0.6463967133 | 617 | 0.7081752777
618 | 0.6512081909 | 618 | 0.7128512573
619 | 0.6556584167 | 619 | 0.7176621246
620 | 0.6601945496 | 620 | 0.7222335052
621 | 0.6646980286 | 621 | 0.7267340088
622 | 0.668891449 | 622 | 0.7308898926
623 | 0.6732131958 | 623 | 0.7352574921
624 | 0.6769735718 | 624 | 0.7392982483
625 | 0.6812161255 | 625 | 0.7433078003
626 | 0.6853788757 | 626 | 0.7473719025
627 | 0.6892008972 | 627 | 0.7518296814
628 | 0.6928594971 | 628 | 0.7558016968
629 | 0.6963882446 | 629 | 0.7594345093
630 | 0.7002513123 | 630 | 0.7630993652
631 | 0.7037755585 | 631 | 0.7665711975
632 | 0.7072129059 | 632 | 0.7696826172
633 | 0.7105989075 | 633 | 0.7731906891
634 | 0.7135530853 | 634 | 0.7761361694
635 | 0.7171067047 | 635 | 0.7797878265
636 | 0.7200157928 | 636 | 0.7827339935
637 | 0.7231075287 | 637 | 0.7858654022
638 | 0.7260590363 | 638 | 0.7886141968
639 | 0.7288376617 | 639 | 0.7917050171
640 | 0.7318228149 | 640 | 0.7947013092
641 | 0.7344868469 | 641 | 0.7973484039
642 | 0.7371362305 | 642 | 0.8001221466
643 | 0.7397343445 | 643 | 0.8028587341
644 | 0.7420960236 | 644 | 0.8054935455
645 | 0.7449134827 | 645 | 0.8082290649
646 | 0.7469849396 | 646 | 0.8108615875
647 | 0.7499596405 | 647 | 0.8129434204
648 | 0.7525209808 | 648 | 0.8158177948
649 | 0.7539916229 | 649 | 0.8183176422
650 | 0.7570126343 | 650 | 0.8201908875
651 | 0.7592969513 | 651 | 0.8226911163
652 | 0.7613221741 | 652 | 0.8249891663
653 | 0.7634207916 | 653 | 0.8269898224
654 | 0.7654651642 | 654 | 0.8290502167
655 | 0.767143631 | 655 | 0.8310281372
656 | 0.7693860626 | 656 | 0.8330664825
657 | 0.7715602112 | 657 | 0.8352297974
658 | 0.7732646179 | 658 | 0.8371427155
659 | 0.7751743317 | 659 | 0.8388706207
660 | 0.7766693878 | 660 | 0.8404398346
661 | 0.7784542847 | 661 | 0.8422662354
662 | 0.7802051544 | 662 | 0.8443196106
663 | 0.7819744873 | 663 | 0.8462530518
664 | 0.7838528442 | 664 | 0.8480756378
665 | 0.7851183319 | 665 | 0.8494256592
666 | 0.7865724182 | 666 | 0.8511807251
667 | 0.7881641388 | 667 | 0.8528574371
668 | 0.7897454834 | 668 | 0.854440155
669 | 0.7912014771 | 669 | 0.8563121796
670 | 0.7924104309 | 670 | 0.8576748657
671 | 0.7939336395 | 671 | 0.8591796875
672 | 0.7951576233 | 672 | 0.8606427765
673 | 0.7967549896 | 673 | 0.8622677612
674 | 0.7979157257 | 674 | 0.8637549591
675 | 0.7990028381 | 675 | 0.8652402496
676 | 0.8001634216 | 676 | 0.8664033508
677 | 0.8013171387 | 677 | 0.8675317383
678 | 0.8025979614 | 678 | 0.8691207123
679 | 0.8037278748 | 679 | 0.8705088806
680 | 0.804603653 | 680 | 0.8715447998
681 | 0.8059423828 | 681 | 0.8727516174
682 | 0.8067472076 | 682 | 0.8740058899
683 | 0.8077616882 | 683 | 0.8748471832
684 | 0.8085720825 | 684 | 0.8760237122
685 | 0.8096831512 | 685 | 0.8773522949
686 | 0.8104537201 | 686 | 0.8783207703
687 | 0.8112936401 | 687 | 0.8794158936
688 | 0.8124558258 | 688 | 0.8806663513
689 | 0.8132647705 | 689 | 0.8816620636
690 | 0.8141122437 | 690 | 0.8827747345
691 | 0.814617157 | 691 | 0.8837826538
692 | 0.8156269073 | 692 | 0.8850184631
693 | 0.8163153839 | 693 | 0.8856963348
694 | 0.8173274231 | 694 | 0.8870643616
695 | 0.817990036 | 695 | 0.8878199768
696 | 0.8190336609 | 696 | 0.8893092346
697 | 0.8195578003 | 697 | 0.8901164246
698 | 0.8204644012 | 698 | 0.8911412048
699 | 0.8211992645 | 699 | 0.8918717957
700 | 0.8219281769 | 700 | 0.8928068542
701 | 0.822614975 | 701 | 0.8938917542
702 | 0.8233713531 | 702 | 0.894473114
703 | 0.8239041901 | 703 | 0.8952837372
704 | 0.8247319031 | 704 | 0.8963352966
705 | 0.8251474762 | 705 | 0.8966210175
706 | 0.8258616638 | 706 | 0.8975474548
707 | 0.8262710571 | 707 | 0.8980177307
708 | 0.8267771912 | 708 | 0.8989698029
709 | 0.827274704 | 709 | 0.899388504
710 | 0.8279302979 | 710 | 0.900619278
711 | 0.8284697723 | 711 | 0.9013549805
712 | 0.8287800598 | 712 | 0.9015003204
713 | 0.82931633 | 713 | 0.9026171875
714 | 0.8296632385 | 714 | 0.9036260986
715 | 0.8301616669 | 715 | 0.9041836548
716 | 0.8302863312 | 716 | 0.9049995422
717 | 0.8306884003 | 717 | 0.9054705048
718 | 0.8312004089 | 718 | 0.9064144135
719 | 0.8314833832 | 719 | 0.906937027
720 | 0.8321300507 | 720 | 0.9080085754
721 | 0.832379837 | 721 | 0.9083076477
722 | 0.8329336548 | 722 | 0.9087892151
723 | 0.8331072998 | 723 | 0.9096083832
724 | 0.8336552429 | 724 | 0.910459137
725 | 0.8340052795 | 725 | 0.9107362366
726 | 0.834134903 | 726 | 0.9114768219
727 | 0.8342424011 | 727 | 0.9117480469
728 | 0.8347499084 | 728 | 0.9124291992
729 | 0.834994278 | 729 | 0.9129763794
730 | 0.8356945038 | 730 | 0.9134130859
731 | 0.8356706238 | 731 | 0.9141394806
732 | 0.8358610535 | 732 | 0.9142572021
733 | 0.8363368225 | 733 | 0.9149642944
734 | 0.8361582947 | 734 | 0.9151079559
735 | 0.8369934845 | 735 | 0.9161473083
736 | 0.837146759 | 736 | 0.91622612
737 | 0.8374822235 | 737 | 0.9170497894
738 | 0.8376963043 | 738 | 0.9168527985
739 | 0.837734375 | 739 | 0.9177032471
740 | 0.838057785 | 740 | 0.9187338257
741 | 0.8380489349 | 741 | 0.9189476013
742 | 0.8384892273 | 742 | 0.919662323
743 | 0.8384634399 | 743 | 0.919706955
744 | 0.8392797089 | 744 | 0.9208339691
745 | 0.8393157196 | 745 | 0.9212001801
746 | 0.839384079 | 746 | 0.9214348602
747 | 0.8392444611 | 747 | 0.9218240356
748 | 0.8391803741 | 748 | 0.9218807983
749 | 0.8393917084 | 749 | 0.9223860931
750 | 0.8392008209 | 750 | 0.9228042603
751 | 0.839751358 | 751 | 0.9234734344
752 | 0.8398562622 | 752 | 0.9237314606
753 | 0.8394747162 | 753 | 0.9236680603
754 | 0.8401077271 | 754 | 0.9247236633
755 | 0.8402519989 | 755 | 0.9247342682
756 | 0.8401430511 | 756 | 0.9250965118
757 | 0.8399211121 | 757 | 0.9254296112
758 | 0.8401655579 | 758 | 0.9258808136
759 | 0.8403678131 | 759 | 0.9264811707
760 | 0.8401509857 | 760 | 0.9266825104
761 | 0.8405246735 | 761 | 0.9274546051
762 | 0.8403400421 | 762 | 0.9270819855
763 | 0.8405999756 | 763 | 0.9278071594
764 | 0.8406106567 | 764 | 0.9281105042
765 | 0.8408354187 | 765 | 0.9286422729
766 | 0.8409848022 | 766 | 0.9292874146
767 | 0.8410952759 | 767 | 0.9297024536
768 | 0.8407286072 | 768 | 0.9299584961
769 | 0.8409633636 | 769 | 0.9301107788
770 | 0.8411821747 | 770 | 0.9303713989
771 | 0.8412337494 | 771 | 0.9310636139
772 | 0.8411607361 | 772 | 0.9309010315
773 | 0.8412226105 | 773 | 0.9308598328
774 | 0.8404681396 | 774 | 0.930847702
775 | 0.8414058685 | 775 | 0.9314292908
776 | 0.841164856 | 776 | 0.9315492249
777 | 0.8412029266 | 777 | 0.9319922638
778 | 0.8413968658 | 778 | 0.9323688507
779 | 0.8410962677 | 779 | 0.9322843933
780 | 0.8407996368 | 780 | 0.9324473572
781 | 0.8411656952 | 781 | 0.9327624512
782 | 0.8412310791 | 782 | 0.9332060242
783 | 0.8411823273 | 783 | 0.9339096832
784 | 0.8413472748 | 784 | 0.9334263611
785 | 0.8407985687 | 785 | 0.9338911438
786 | 0.8415193176 | 786 | 0.9345664978
787 | 0.8414842224 | 787 | 0.9350782776
788 | 0.8411795807 | 788 | 0.935218277
789 | 0.8411618805 | 789 | 0.9356416321
790 | 0.8410749817 | 790 | 0.9359720612
791 | 0.8414258575 | 791 | 0.9361203766
792 | 0.8410720825 | 792 | 0.9363353729
793 | 0.8410565948 | 793 | 0.9366396332
794 | 0.8412286377 | 794 | 0.9367768097
795 | 0.8408586121 | 795 | 0.9373718262
796 | 0.8409075165 | 796 | 0.937497406
797 | 0.8410215759 | 797 | 0.937720871
798 | 0.8405987549 | 798 | 0.9376676941
799 | 0.8320726013 | 799 | 0.9569499207
800 | 0.8325758362 | 800 | 0.9572760773
801 | 0.8325714111 | 801 | 0.9571562958
802 | 0.832629776 | 802 | 0.9575788116
803 | 0.8328983307 | 803 | 0.9578253937
804 | 0.833144455 | 804 | 0.9579930115
805 | 0.8332131195 | 805 | 0.9581896973
806 | 0.8333289337 | 806 | 0.9582818604
807 | 0.8335526276 | 807 | 0.9585779572
808 | 0.8336979675 | 808 | 0.9588241577
809 | 0.8339437103 | 809 | 0.9594176483
810 | 0.8340965271 | 810 | 0.95936409
811 | 0.8341222382 | 811 | 0.9594248962
812 | 0.8346278381 | 812 | 0.9601062775
813 | 0.8345343781 | 813 | 0.9602142334
814 | 0.8347647095 | 814 | 0.9605709839
815 | 0.8348951721 | 815 | 0.9608855438
816 | 0.8348938751 | 816 | 0.9611216736
817 | 0.834601059 | 817 | 0.9615524292
818 | 0.8345056152 | 818 | 0.9614974976
819 | 0.8346842194 | 819 | 0.9619081879
820 | 0.8346073151 | 820 | 0.962286377
821 | 0.8346929932 | 821 | 0.9624812317
822 | 0.8345037842 | 822 | 0.9624933624
823 | 0.8343525696 | 823 | 0.9626721191
824 | 0.8345223236 | 824 | 0.9632518768
825 | 0.8341718292 | 825 | 0.9630775452
826 | 0.8345302582 | 826 | 0.9634713745
827 | 0.8341583252 | 827 | 0.9632250977
828 | 0.8340837097 | 828 | 0.9634659576
829 | 0.8339717102 | 829 | 0.9636993408
830 | 0.8340834808 | 830 | 0.9638969421
831 | 0.8341283417 | 831 | 0.9640151215
832 | 0.8339814758 | 832 | 0.9639050293
833 | 0.8338726044 | 833 | 0.9639152527
834 | 0.8336946106 | 834 | 0.9639790344
835 | 0.8339901733 | 835 | 0.9644216919
836 | 0.8337648773 | 836 | 0.964360199
837 | 0.8338373566 | 837 | 0.9645387268
838 | 0.8337648773 | 838 | 0.964800415
839 | 0.8336843872 | 839 | 0.9646035004
840 | 0.8336088562 | 840 | 0.9648915863
841 | 0.8337725067 | 841 | 0.9650856018
842 | 0.8319469452 | 842 | 0.9634433746
843 | 0.8316753387 | 843 | 0.9632539368
844 | 0.8316213226 | 844 | 0.9637204742
845 | 0.831673584 | 845 | 0.9637747955
846 | 0.8316766357 | 846 | 0.9659727478
847 | 0.8316360474 | 847 | 0.966443634
848 | 0.8316016388 | 848 | 0.9666947937
849 | 0.8315547943 | 849 | 0.9666040802
850 | 0.831470871 | 850 | 0.9667615509
851 | 0.8318218231 | 851 | 0.9673623657
852 | 0.8318912506 | 852 | 0.9673648071
853 | 0.8319487762 | 853 | 0.9678199005
854 | 0.8319512939 | 854 | 0.9677905273
855 | 0.831875 | 855 | 0.9691790009
856 | 0.8317777252 | 856 | 0.9720315552
857 | 0.8317284393 | 857 | 0.9721849823
858 | 0.8310754395 | 858 | 0.974638443
859 | 0.8306673431 | 859 | 0.97507164
860 | 0.8310321808 | 860 | 0.9750751495
861 | 0.8307603455 | 861 | 0.9761233521
862 | 0.8298214722 | 862 | 0.9771495819
863 | 0.8291804504 | 863 | 0.9766642761
864 | 0.8274674225 | 864 | 0.9763046265
865 | 0.8268505096 | 865 | 0.9759696198
866 | 0.8254512787 | 866 | 0.9752220917
867 | 0.8285041046 | 867 | 0.9747153473
868 | 0.8319536591 | 868 | 0.9733817291
869 | 0.8349640656 | 869 | 0.9733750153
870 | 0.837220459 | 870 | 0.9718871307
871 | 0.8390893555 | 871 | 0.9713636017
872 | 0.8400005341 | 872 | 0.9696544647
873 | 0.8416928864 | 873 | 0.9692777252
874 | 0.8422616577 | 874 | 0.9675260925
875 | 0.843159256 | 875 | 0.9674713898
876 | 0.8436604309 | 876 | 0.9658377075
877 | 0.8443256378 | 877 | 0.9656929016
878 | 0.8446512604 | 878 | 0.964294281
879 | 0.8453320313 | 879 | 0.964588089
880 | 0.8451193237 | 880 | 0.9631911469
881 | 0.8456137085 | 881 | 0.9633844757
882 | 0.8458321381 | 882 | 0.9623578644
883 | 0.8457035065 | 883 | 0.9622210693
884 | 0.845874939 | 884 | 0.961521225
885 | 0.8457062531 | 885 | 0.9614533234
886 | 0.8457915497 | 886 | 0.9612075806
887 | 0.846040802 | 887 | 0.9613024139
888 | 0.8454730225 | 888 | 0.9605367279
889 | 0.8459120178 | 889 | 0.9607821655
890 | 0.8454556274 | 890 | 0.9602320862
891 | 0.8451997375 | 891 | 0.9602281952
892 | 0.8451548004 | 892 | 0.9598981476
893 | 0.8452351379 | 893 | 0.9599303436
894 | 0.8448182678 | 894 | 0.9596450043
895 | 0.8451307678 | 895 | 0.960007782
896 | 0.8448847961 | 896 | 0.9597994995
897 | 0.8449234009 | 897 | 0.9597276306
898 | 0.8448065186 | 898 | 0.9598190308
899 | 0.8447142029 | 899 | 0.9590072632
900 | 0.8443909454 | 900 | 0.9589556885
901 | 0.8444909668 | 901 | 0.9591815186
902 | 0.8447315979 | 902 | 0.9594431305
903 | 0.8447689056 | 903 | 0.9594472504
904 | 0.8446577454 | 904 | 0.9593763733
905 | 0.8446635437 | 905 | 0.9592337799
906 | 0.844276886 | 906 | 0.9590005493
907 | 0.8445806885 | 907 | 0.9594163513
908 | 0.8447614288 | 908 | 0.9595933533
909 | 0.8447073364 | 909 | 0.9595855713
910 | 0.8447367859 | 910 | 0.9592264557
911 | 0.8447637939 | 911 | 0.9596673584
912 | 0.844725647 | 912 | 0.9599409485
913 | 0.8445326996 | 913 | 0.9598074341
914 | 0.8445565796 | 914 | 0.9599245453
915 | 0.8444678497 | 915 | 0.9600872803
916 | 0.8445652008 | 916 | 0.9601580811
917 | 0.8448017883 | 917 | 0.9608815765
918 | 0.8442405701 | 918 | 0.9604460907
919 | 0.8441675568 | 919 | 0.9604801178
920 | 0.8440907288 | 920 | 0.9606169128
921 | 0.8440021515 | 921 | 0.9606645966
922 | 0.8439141846 | 922 | 0.9608829498
923 | 0.8440231323 | 923 | 0.9611450958
924 | 0.8440853882 | 924 | 0.9612989807
925 | 0.8445536041 | 925 | 0.9618264771
926 | 0.8441905212 | 926 | 0.961492157
927 | 0.8440182495 | 927 | 0.961401825
928 | 0.8441503143 | 928 | 0.9614735413
929 | 0.8444187164 | 929 | 0.9619387054
930 | 0.8443917084 | 930 | 0.961919632
931 | 0.8443891907 | 931 | 0.9618945313
932 | 0.8442150116 | 932 | 0.9618964386
933 | 0.8442772675 | 933 | 0.9616467285
934 | 0.8441589355 | 934 | 0.9620362091
935 | 0.8443266296 | 935 | 0.9620441437
936 | 0.8440766907 | 936 | 0.9618754578
937 | 0.8438611603 | 937 | 0.9619365692
938 | 0.8438165283 | 938 | 0.9619393921
939 | 0.8438159943 | 939 | 0.9619355774
940 | 0.8439574432 | 940 | 0.9618894958
941 | 0.8436787415 | 941 | 0.9620417023
942 | 0.8435374451 | 942 | 0.9619329834
943 | 0.8435058594 | 943 | 0.96195755
944 | 0.8436058044 | 944 | 0.9619676208
945 | 0.843576355 | 945 | 0.9621087646
946 | 0.8435400391 | 946 | 0.9623894501
947 | 0.843944931 | 947 | 0.9622277832
948 | 0.8436795807 | 948 | 0.9625057983
949 | 0.8438183594 | 949 | 0.9625353241
950 | 0.8438782501 | 950 | 0.9627684784
951 | 0.8441468048 | 951 | 0.9628503418
952 | 0.844207077 | 952 | 0.9633269501
953 | 0.8440065002 | 953 | 0.9630365753
954 | 0.8442029572 | 954 | 0.9633361816
955 | 0.8443367004 | 955 | 0.9634126282
956 | 0.8441547394 | 956 | 0.9636617279
957 | 0.8443640137 | 957 | 0.9638572693
958 | 0.844282608 | 958 | 0.9638795471
959 | 0.8444589233 | 959 | 0.9641100311
960 | 0.844119873 | 960 | 0.9640561676
961 | 0.8441551208 | 961 | 0.9641382599
962 | 0.8440326691 | 962 | 0.9644250488
963 | 0.8441660309 | 963 | 0.9644221497
964 | 0.8440364838 | 964 | 0.9643651581
965 | 0.8440262604 | 965 | 0.9646909332
966 | 0.843986969 | 966 | 0.964405365
967 | 0.8439411163 | 967 | 0.9646630859
968 | 0.8438632202 | 968 | 0.9645357513
969 | 0.8440290833 | 969 | 0.9648452759
970 | 0.844078064 | 970 | 0.965089035
971 | 0.8444850159 | 971 | 0.964852066
972 | 0.8440200043 | 972 | 0.9648446655
973 | 0.8442609406 | 973 | 0.9648692322
974 | 0.844174881 | 974 | 0.9648239899
975 | 0.8445590973 | 975 | 0.9648441315
976 | 0.8441243744 | 976 | 0.9649940491
977 | 0.8445171356 | 977 | 0.9648120117
978 | 0.8442816925 | 978 | 0.9647959137
979 | 0.8443953705 | 979 | 0.9647956848
980 | 0.8444812012 | 980 | 0.964864502
981 | 0.8446302032 | 981 | 0.9648999023
982 | 0.8445806885 | 982 | 0.9652019501
983 | 0.8446986389 | 983 | 0.9652858734
984 | 0.8444269562 | 984 | 0.9652560425
985 | 0.844723587 | 985 | 0.965289917
986 | 0.8444748688 | 986 | 0.9655567169
987 | 0.8449591827 | 987 | 0.9660313416
988 | 0.8443403625 | 988 | 0.9656351471
989 | 0.8444708252 | 989 | 0.9654433441
990 | 0.8445539856 | 990 | 0.9660771942
991 | 0.8445174408 | 991 | 0.9662326813
992 | 0.8448708344 | 992 | 0.9664072418
993 | 0.8444177246 | 993 | 0.9659155273
994 | 0.8445378113 | 994 | 0.966547699
995 | 0.8445733643 | 995 | 0.9666857147
996 | 0.8447861481 | 996 | 0.9666757202
997 | 0.8447422791 | 997 | 0.9668212891
998 | 0.8445140076 | 998 | 0.9665914917
999 | 0.8447952271 | 999 | 0.9670948792
1000 | 0.8454818726 | 1000 | 0.9669844055